## Sheet1
BRINELL |  | ROCKWELL |  | Diamond Pyramid Hardness Number, Vickers | Shore Scleroscope Hardness Number | Tensile Strength (Approx.) x 1000 psi.
Indentation Diameter, mm. | Hardness, | C-Scale Hardness Number | B-Scale
| 10 mm. Tungsten Carbide Ball 3000 kg. Load |  | 100 kg. load, 1/16" Diameter Ball
--- | --- | 68 | --- | 940 | 97 | ---
--- | --- | 67 | --- | 900 | 95 | ---
2.25 | 745 | 65.3 | --- | 840 | 91 | ---
2.3 | 712 | --- | --- | --- | --- | ---
2.35 | 682 | 61.7 | --- | 737 | 84 | ---
2.4 | 653 | 60 | --- | 697 | 81 | ---
2.45 | 627 | 58.7 | --- | 667 | 79 | 347
2.5 | 601 | 57.3 | --- | 640 | 77 | 328
2.55 | 578 | 56 | --- | 615 | 75 | 313
2.6 | 555 | 54.7 | --- | 591 | 73 | 298
2.65 | 534 | 53.5 | --- | 569 | 71 | 288
2.7 | 514 | 52.1 | --- | 547 | 70 | 273
2.75 | 495* | 51 | --- | 528 | 68 | 266
2.8 | 477 | 49.6 | --- | 508 | 66 | 254
2.85 | 461 | 48.5 | --- | 491 | 65 | 243
2.9 | 444 | 47.1 | --- | 472 | 63 | 230
2.95 | 429 | 45.7 | --- | 455 | 61 | 220
3 | 415 | 44.5 | --- | 440 | 59 | 212
3.05 | 401 | 43.1 | --- | 425 | 58 | 202
3.1 | 388 | 41.8 | --- | 410 | 56 | 193
3.15 | 375 | 40.4 | --- | 396 | 54 | 184
3.2 | 363 | 39.1 | --- | 383 | 52 | 177
3.25 | 352 | 37.9 | -110 | 372 | 51 | 172
3.3 | 341 | 36.6 | -109 | 360 | 50 | 164
3.35 | 331 | 35.5 | -108.5 | 350 | 48 | 159
3.4 | 321 | 34.3 | -108 | 339 | 47 | 154
3.45 | 311 | 33.1 | -107.5 | 328 | 46 | 149
3.5 | 302 | 32.1 | -107 | 319 | 45 | 146
3.55 | 293 | 30.9 | -106 | 309 | 43 | 142
3.6 | 285 | 29.9 | -105.5 | 301 | 42 | 138
3.65 | 277 | 28.8 | -104.5 | 292 | 41 | 134
3.7 | 269 | 27.6 | -104 | 284 | 40 | 131
3.75 | 262 | 26.6 | -103 | 276 | 39 | 127
3.8 | 255 | 25.4 | -102 | 269 | 38 | 123
3.85 | 248 | 24.2 | -101 | 261 | 37 | 120
3.9 | 241 | 22.8 | 100 | 253 | 36 | 116
3.95 | 235 | 21.7 | 99 | 247 | 35 | 114
4 | 229 | 20.6 | 98.2 | 241 | 34 | 111
4.05 | 223 | -18.8 | 97.3 | 234 | --- | 107
4.1 | 217 | -17.5 | 96.4 | 228 | 33 | 105
4.15 | 212 | -16 | 95.5 | 222 | --- | 102
4.2 | 207 | -15.2 | 94.6 | 218 | 32 | 100
4.25 | 201 | -13.8 | 93.8 | 212 | 31 | 98
4.3 | 197 | -12.7 | 92.8 | 207 | 30 | 95
4.35 | 192 | -11.5 | 91.9 | 202 | 29 | 93
4.4 | 187 | -10 | 90.7 | 196 | --- | 90
4.45 | 183 | -9 | 90 | 192 | 28 | 89
4.5 | 179 | -8 | 89 | 188 | 27 | 87
4.55 | 174 | -6.4 | 87.8 | 182 | --- | 85
4.6 | 170 | -5.4 | 86.8 | 178 | 26 | 83
4.65 | 167 | -4.4 | 86 | 175 | --- | 81
4.7 | 163 | -3.3 | 85 | 171 | 25 | 79
4.75 | 159 | -2 | 83.9 | 167 | --- | 78
4.8 | 156 | -0.9 | 82.9 | 163 | 24 | 76
4.9 | 149 | --- | 80.8 | 156 | 23 | 73
5 | 143 | --- | 78.7 | 150 | 22 | 71
5.1 | 137 | --- | 76.4 | 143 | 21 | 67
5.2 | 131 | --- | 74 | 137 | --- | 65
5.3 | 126 | --- | 72 | 132 | 20 | 63
*BHN above 495 are for carbide ball only
Note: Values shown in parentheses are beyond the normal range and are for comparison only.
(These values shown are based on ASTM E10-93, E140-95 and ASM Reference Book, 3rd Ed.)